## Sheet1
PRODUCT NAME | FURNACE TYPE | 2D Glass Thickness(Inner+outer) | DB2 (Left Side) | DB1 (Center) | DB3 (Right Side) | Curvatue GAP (Max) | DB2 AND DB3 DIST FROM DB1
G90 | IV | 3.0 + 3.0 | 7.5 ≤ 10.5 ≤ 13.5 | 3.0 ≤ 6.0 ≤ 9.0 | 7.5 ≤ 10.5 ≤ 13.5 | 3.5mm | 600
NGC | IV | 3.0 + 3.0 | 6.5 ≤ 9.5 ≤ 12.5 | 6.8 ≤ 9.8 ≤ 12.8 | 6.5 ≤ 9.5 ≤ 12.5 | 3.5mm | 550
Y1 (ULTRA) Bus | IV | 3.5 + 3.5 | 4.0 ≤ 7.0 ≤ 10.0 | 4.0 ≤ 7.0 ≤ 10.0 | 4.0 ≤ 7.0 ≤ 10.0 | 4mm | 600
DAF XF105 | IV | 2.9 + 2.9 | 8.0 ≤ 11.0 ≤ 14.0 | 8.0 ≤ 11.0 ≤ 14.0 | 8.0 ≤ 11.0 ≤ 14.0 | 3.5mm | 600
ACTROS-12 | IV | 2.9 + 2.9 | 8.0 ≤ 11.0 ≤ 14.0 | 8.0 ≤ 11.0 ≤ 14.0 | 8.0 ≤ 11.0 ≤ 14.0 | 3.5mm | 600
ANTOS | IV | 2.9 + 2.9 | 8.0 ≤ 11.0 ≤ 14.0 | 8.0 ≤ 11.0 ≤ 14.0 | 8.0 ≤ 11.0 ≤ 14.0 | 3.5mm | 600
VOLVO FH/FM | IV | 2.9 + 2.9 | 9.0 ≤ 12.0 ≤ 15.0 | 9.0 ≤ 12.0 ≤ 15.0 | 9.0 ≤ 12.0 ≤ 15.0 | 3.5mm | 600
NEW SIGNA | IV | 3.0 + 2.5 | 5.0 ≤ 9.0 ≤ 13.0 | 5.0 ≤ 9.0 ≤ 13.0 | 5.0 ≤ 9.0 ≤ 13.0 | 4mm | 600
COSMO | IV | 3.0 + 3.0 | 9.0 ≤ 12.0 ≤ 15.0 | 5.0 ≤ 8.0 ≤ 11.0 | 9.0 ≤ 12.0 ≤ 15.0 | 4mm | 600
G3 | IV | 3.5 + 3.5 | 12.0 ≤ 15 ≤ 17 | 12.0 ≤ 15 ≤ 17 | 12.0 ≤ 15 ≤ 17 | 3.5mm | 600
PRIMA | IV | 3.0 + 3.0 | 5.5 ≤ 9.5 ≤ 13.5 | 5.5 ≤ 9.5 ≤ 13.5 | 5.5 ≤ 9.5 ≤ 13.5 | 4mm | 600
T 3500 | IV | 3.0 + 3.0 | 1.0 ≤ 3.0 ≤ 6.0 | 0.0 ≤ 3.0 ≤ 5.0 | 1.0 ≤ 3.0 ≤ 6.0 | 2.5mm | 500
EICHER SKYLINE EXECUTIVE | IV | 3.5 + 3.0 | 12.0 ≤ 18.0 ≤ 20.0 | 12.0 ≤ 16.0 ≤ 20.0 | 12.0 ≤ 18.0 ≤ 20.0 | 4.5mm | 550
SCKOOL BUS | IV | 3.0 + 3.0 | 0.0 ≤ 2.5 ≤ 5.0 | 0.0 ≤ 2.5 ≤ 5.0 | 0.0 ≤ 2.5 ≤ 5.0 | 3mm | 600
EICHER SKYLINE 41" | IV | 3.0 + 3.0 | 5.0 ≤ 8.0 ≤ 11.0 | 5.0 ≤ 8.0 ≤ 11.0 | 5.0 ≤ 8.0 ≤ 11.0 | 2.5mm | 450
EICHER SKYLINE 42" | IV | 3.0 + 3.0 | 2.0 ≤ 5.0 ≤ 8.0 | 3.0 ≤ 6.0 ≤ 9.0 | 2.0 ≤ 5.0 ≤ 8.0 | 2.5mm | 500
EICHER SKYLINE 43" | IV | 3.0 + 3.0 | 5.0 ≤ 8.0 ≤ 11.0 | 5.0 ≤ 8.0 ≤ 11.0 | 5.0 ≤ 8.0 ≤ 11.0 | 2.5mm | 450
T 1312 - OLD SIGNA | IV | 3.0 + 2.5 | 5 ≤ 9 ≤ 13 | 5 ≤ 9 ≤ 13 | 5 ≤ 9 ≤ 13 | 4mm | 600
MARCOPOLO | IV | 3.0 + 3.0 | 12 ≤ 15 ≤ 18 | 1 ≤ 4 ≤ 7 | 12 ≤ 15 ≤ 18 | 3.5mm
Bharat Benz 917AC Bus | IV | 3.0 + 3.0 | 10.0 ≤ 14.0 ≤ 18.0 | 10.0 ≤ 14.0 ≤ 18.0 | 10.0 ≤ 14.0 ≤ 18.0 | 3mm | 500
Bharat Benz LDT | IV | 3.0 + 3.0 | 8.0 ≤ 11.0 ≤ 14.0 | 8.0 ≤ 11.0 ≤ 14.0 | 8.0 ≤ 11.0 ≤ 14.0 | 2.5mm | 500
G2 | IV | 3.5 + 3.5 | 3.0 ≤ 6.0 ≤ 9.0 | 1.0 ≤ 4.0 ≤ 7.0 | 3.0 ≤ 6.0 ≤ 9.0 | 3.5mm | 600
NAVISTAR | IV | 3.0 + 3.0 | 10.0 ≤ 14.0 ≤ 18.0 | 10.0 ≤ 14.0 ≤ 18.0 | 10.0 ≤ 14.0 ≤ 18.0 | 4.0mm | 450
SML S7 | IV | 3.5 + 3.5 | 7.0 ≤ 10.0 ≤ 13.0 | 0.0 ≤ 3.0 ≤ 6.0 | 7.0 ≤ 10.0 ≤ 13.0 | 4.0mm | 600
SML 50XL BUS | IV | 2.5 + 2.5 | 5.0 ≤ 7.0 ≤ 9.0 | 4.0 ≤ 6.0 ≤ 8.0 | 5.0 ≤ 7.0 ≤ 9.0 | 2.5mm | 450
Columbus | IV | 2.5 + 2.5 | 2.0 ≤ 4.0 ≤ 6.0 | 3.0 ≤ 4.0 ≤ 5.0 | 2.0 ≤ 4.0 ≤ 6.0 | 2.5mm | 500